## Sheet1
Material | Layer Height (mm) | Infill Density(%) | Printing Speed(mm/s) | Surface Roughness(µm)
PLA | 0.05 | NaN | NaN | 4
PLA | 0.1 | NaN | NaN | 5
PLA | 0.2 | NaN | NaN | 6.5
PLA | 0.3 | NaN | NaN | 8
PLA | 0.1 | 20 | 40 | 7.5
PLA | 0.2 | 20 | 40 | 9.5
PLA | 0.3 | 20 | 40 | 11.4
PLA | 0.3 | 20 | 50 | 11.7
PLA | 0.2 | 20 | 50 | 10.9
PLA | 0.1 | 20 | 50 | 7.9
PLA | 0.3 | 20 | 60 | 15.9
PLA | 0.1 | 20 | 60 | 9.9
PLA | 0.2 | 20 | 60 | 10.8
PLA | 0.25 | 100 | 16 | 3.72
PLA | 0.25 | 20 | 21.33 | 2.46
PLA | 0.5 | 100 | 21.33 | 13.42
PLA | 0.5 | 20 | 16 | 17.52
PLA | 0.25 | 100 | 21.33 | 13.18
PLA | 0.5 | 20 | 21.33 | 11.98
PLA | 0.5 | 100 | 16 | 16.82
PLA | 0.25 | 20 | 16 | 2.12
PLA | 0.125 | NaN | NaN | 11.9
PLA | 0.25 | NaN | NaN | 16
PLA | 0.5 | NaN | NaN | 24.8
PLA | 0.1778 | NaN | NaN | 3.45
PLA | 0.254 | NaN | NaN | 3.9
PLA | 0.3302 | NaN | NaN | 2.5
PLA | 0.13 | 30 | 75 | 9.096
PLA | 0.23 | 60 | 60 | 9.859
PLA | 0.33 | 90 | 75 | 17.498
PLA | 0.33 | 30 | 75 | 23.569
PLA | 0.23 | 60 | 45 | 9.765
PLA | 0.23 | 90 | 60 | 11.722
PLA | 0.13 | 30 | 45 | 8.828
PLA | 0.13 | 90 | 75 | 9.676
PLA | 0.33 | 90 | 45 | 17.434
PLA | 0.23 | 60 | 75 | 11.696
PLA | 0.13 | 90 | 45 | 9.622
PLA | 0.33 | 60 | 60 | 18.995
PLA | 0.23 | 30 | 60 | 10.388
PLA | 0.33 | 30 | 45 | 21.566
PLA | 0.13 | 60 | 60 | 8.967
ABS | 0.1778 | NaN | NaN | 3.8
ABS | 0.254 | NaN | NaN | 4.6
ABS | 0.3302 | NaN | NaN | 4.55
ABS | 0.18 | 15 | 40 | 11.119
ABS | 0.12 | 15 | 60 | 12.587
ABS | 0.12 | 15 | 40 | 8.305
ABS | 0.18 | 15 | 60 | 12.718
ABS | 0.12 | 25 | 40 | 12.323
ABS | 0.18 | 25 | 60 | 13.153
ABS | 0.18 | 25 | 40 | 7.279
ABS | 0.12 | 25 | 60 | 9.994
ABS | 0.15 | 20 | 30 | 7.904
ABS | 0.15 | 20 | 70 | 12.352
ABS | 0.15 | 20 | 50 | 13.587
ABS | 0.15 | 10 | 50 | 12.215
ABS | 0.15 | 30 | 50 | 9.962
ABS | 0.09 | 20 | 50 | 9.405
ABS | 0.21 | 20 | 50 | 10.278